## PointCount_Summary_Table
| No. | Well | Structural province | Structural Type | Legacy Routine Core Analysis (Mean values) |  |  |  | Compaction |  |  |  | Detrital Components (%) | [31 empty] | Authigenic Components (%) |  |  | Pore-filling cements (%) | [29 empty] | Porosity % |  |  |  | Total Cements (%) |  |  | Main factors impacting on reservoir quality | [25 empty] | Well | Structural province | Structural Element Type | Structural Element No. | Helium Porosity (%) | Horizontal Permeability (mD)
[13 empty] | Quartz |  | Feldspar |  |  | Rock Fragments | [15 empty] | Matrix |  |  | Accessories | [7 empty] | Pore-Filling | [21 empty] | Replacive | [31 empty] | Relative % framework grains |  |  | Pettijohn Data Points |  | Authigenic
[5 empty] | No. of core plugs | Helium Porosity (%) | Horizontal Permeability (mD) | Total visible porosity | Rigid grain-to-grain contacts | Grain cont. graded 1-9 (1 = low compaction) | COPL | No. of TS Samples | Monocrystalline Quartz | Polycrystalline Quartz | Indeterminate Feldspar | K-Feldspar | Plagioclase | Chert | Claystone | Siltstone | Claystone Intraclast (ductile) | Sandstone | Sedimentary indeterminate | Phyllite | Schist | Metamorphic indeterminate | Plutonic | volcanic | Igneous indeterminate | Carbonate grains | Indeterminate | Pseudomatrix (squashed grains) | Clay Laminae | Silt-sized matrix | Dispersed Clay Matrix | Infiltrated Clays | Muscovite | Biotite | Heavy Minerals | Glauconite | Carbonaceous Material | Fossils/Bioclasts | Invaded Drilling Mud | Bitumen | PF Non-Ferroan Calcite | PF_Ferroan Calcite | PF_Non-Ferroan Dolomite | Ferroan Dolomite | Siderite | Anhydrite | Anhydrite fracture | Barite | Dawsonite | Halite | Quartz | K-Feldspar | Albite | Hematite | Ti oxides | Pyrite | Kaolinite | Pore-filling Illite | Grain-Rimming Illite | Total illite (grain-rimming +pore-filling) | Grain-Rimming Chlorite | Clay (indeterminate) | Non-Ferroan Dolomite | Ferroan Dolomite | Siderite | Anhydrite | Halite | Dawsonite | Pyrite | Illite | Chlorite | Kaolinite | Clay (indeterminate) | Intergranular | Oversized pore | Intragranular | Total visible porosity | Total hard cements | Total clay cements | Total pore-filling cements | Detrimental | Beneficial | SUM of points counted (%) | SUM Quartz (%) | SUM Feldspar (%) | SUM Rock Fragments (%) | SUM matrix (%) | SUM pore-filling minerals | SUM replacive minerals | SUM macro porosity (%) | SUM Intergranular porosity (%) | SUM framework grains (Q + F + L) | IGV (%) | Lundegard_minus cement porosity or intergranular volume (%) | Quartz | Feldspar | Lithics | x (graph) | y (graph) | All Carbonates | All Quartz | All Illite | All kaolinite | Detrital quartz and chert | Rock fragments without chert | All Mica
1 | 25 | LNH-01 | GP | Platform | 17 | 18.82353 | 1031.985 | 12.54444 | P-L | 1 | 32 | 3 | [32 empty] | 0 | 0 | 0 | 2 | 0.3333333 | 3.222222 | 0 | 0 | 0 | 0 | 0.5555556 | 0 | 0 | 2.666667 | 0 | 0 | 0.6666667 | 0.1111111 | 1.111111 | 1.222222 | 0 | 0 | 0 | 1.111111 | 0 | 0.5555556 |  | 0 | 0 | 0.1111111 | 0 | 1.777778 | 0 | 8.333333 | 1.777778 | 2.433333 | 12.54444 | 6.111111 | 1.888889 | 8 |  | Low compaction and cementation | [24 empty] | LNH-01 | GP | Platform | 1 | 18.82353 | 1031.985
2 | 1 | ZEW-01 | CNB | Basin | 59 | 25.20339 | 678.8895 | 15.70395 | P-L | 1 | 27 | 4 | 37.01645 | 16.27961 | 0 | 0.1655702 | 3.323465 | 3.491228 | 0 | 0 | 0.08333333 | 0.6666667 | 0.4155702 | 0 | 0 | 0.9144737 | 2.58114 | 0 | 0 | 0.5833333 | 0 | 0 | 0 | 0 | 0 | 0.9089912 | 0 | 0 | 0.25 | 0 | 0 | 0 | 0 | 0 | 0 | 0 | 0 | 7.375833 | 0.00075 | 2.25 | 0 | 0 | 0 | 0 | 2.327851 | 0 | 0 | 0 | 0 | 0 | 2.743421 | 0 | 0.9144737 | 0.9144737 | 0 | 0 | 0 | 0 | 0 | 0.3333333 |  | 0 | 0 | 0.08333333 | 0 | 1.582237 | 0 | 9.467105 | 1.662281 | 4.574561 | 15.70395 | 11.95443 | 3.657895 | 15.61233 | Grain-rimming Fe-dolomite | Grain-dissolution | [24 empty] | ZEW-01 | CNB | Basin Flank | 2 | 25.20339 | 678.8895
3 | 22.3 | MID-103-S3.3 | CNB | Basin | 89 | 22.1 | 602.4 | 16.82278 | L | 2 | 27 | 6 | [32 empty] | 0 | 0 | 0 | 4.561111 | 0.3333333 | 0 | 0 | 0 | 0 | 0 | 4.221667 | 0 | 0 | 0 | 0 | 0 | 0.1672222 | 0.2227778 | 5.167222 | 5.39 | 0 | 0 | 0 | 0.8333333 | 0.6666667 | 0 |  | 0 | 0.1116667 | 0.1666667 | 0 | 0.2777778 | 0 | 10.16111 | 0.89 | 5.771667 | 16.82278 | 9.116111 | 5.557222 | 14.67333 | Pore-filling cements | Grain-dissol'n, primary pore preservation | [24 empty] | MID-103-S3.3 | CNB | Basin Flank | 2 | 22.1 | 602.4
4 | 26 | HLE-01 | CNB | Basin | 75 | 22.32169 | 463.7799 | 15.62222 | P-L | 1 | 28 | 6 | [32 empty] | 0.055 | 0 | 0 | 4.174167 | 1.333333 | 1.611111 | 0 | 0.08333333 | 3.166667 | 0 | 2.055556 | 0 | 0 | 0 | 0 | 0 | 2.055556 | 0.5555556 | 0.7222222 | 1.277778 | 0 | 0 | 0 | 0.9333333 | 0.8333333 | 0 |  | 1.05 | 0 | 0.1111111 | 0 | 1.666667 | 0 | 9.511111 | 2.611111 | 3.5 | 15.62222 | 12.47917 | 3.333333 | 15.8125 | Pore-filling cements | Grain dissolution | [24 empty] | HLE-01 | CNB | Basin Flank | 2 | 22.32169 | 463.7799
5 | 27 | MKN-01 | FP | Platform | 39 | 23.78462 | 395.3042 | 15 | L-CC | 4 | 31 | 3 | [32 empty] | 0 | 0 | 2.111111 | 5.333333 | 0 | 0 | 0 | 0 | 0 | 0 | 2 | 0 | 0 | 0 | 0 | 0 | 5.444444 | 0 | 0 | 0 | 0 | 0 | 0 | 4.444444 | 0.0003333333 | 0 |  | 0 | 1.777778 | 0.3333333 | 0 | 2.444444 | 0 | 5.666667 | 3.333333 | 6 | 15 | 9.444444 | 5.444444 | 14.88889 |  | Grain dissolution | [24 empty] | MKN-01 | FP | Platform | 1 | 23.78462 | 395.3042
6 | 22.2 | MID-103-S2.2 | CNB | Basin | 41 | 19.7 | 157.8 | 18 | L | 2 | 22.49883 | 1 | [31 empty] | 0 | 0 | 0 | 0 | 3.666667 | 0 | 0 | 0 | 0 | 0 | 0 | 5.7 | 0 | 0 | 0 | 0 | 0 | 1.333333 | 0.3333333 | 5 | 5.333333 | 0 | 0 | 0 | 0 | 0 | 0 |  | 0 | 0 | 0 | 0 | 0.3333333 | 0 | 13 | 0.67 | 4.33 | 18 | 9.366667 | 6.666667 | 16.03333 | Pore-filling cements | Grain-dissol'n, primary pore preservation | [24 empty] | MID-103-S2.2 | CNB | Basin Flank | 2 | 19.7 | 157.8
7 | 28 | SLB-01 | FP | Platform | 41 | 18.07561 | 138.8531 | 10 | P-L | 1 | 28 | 4 | [32 empty] | 0 | 0 | 0 | 7.25 | 0 | 6.666667 | 0 | 0 | 0 | 0 | 0.4166667 | 0 | 0 | 1.416667 | 0 | 0.08333333 | 1.583333 | 0 | 1 | 1 | 0 | 0 | 0 | 2.083333 | 0.0825 | 0.75 |  | 0 | 0.5 | 0.08333333 | 0 | 0.9166667 | 0 | 6.5 | 0.5833333 | 2.916667 | 10 | 14.41667 | 2.583333 | 17 | Pore-filling cements | [25 empty] | SLB-01 | FP | Platform | 1 | 18.07561 | 138.8531
8 | 3.2 | WEP-01.2 | CNB | Basin | 8 | 21.9 | 121 | 18 | L-CC | 4 | 28 | 2 | [31 empty] | 0 | 0 | 0 | 0 | 0 | 0 | 3.666667 | 0 | 0 | 0 | 0 | 3.333333 | 0 | 0 | 0 | 0 | 0 | 2 | 0 | 4.833333 | 4.833333 | 0 | 0.5 | 0 | 0 | 0 | 0 |  | 0 | 0 | 0 | 0 | 2.833333 | 0 | 6.666667 | 1.833333 | 9.5 | 18 | 7 | 7.333333 | 14.33333 | Pore-filling cements, grain-rimming illite | Grain dissolution | [24 empty] | WEP-01.2 | CNB | Basin Flank | 2 | 21.9 | 121
9 | 2 | BLA-01-S1 | CNB | Basin | 37 | 19 | 119 | 13.08098 | P-L | 1 | 28 | 3 | [32 empty] | 0 | 0 | 0 | 1.563089 | 1.120527 | 0 | 0 | 0.001 | 0 | 0 | 5.256121 | 0 | 0 | 0.8888889 | 0 | 0 | 2.564972 | 0 | 1.785311 | 1.785311 | 0 | 0 | 0 | 0 | 0 | 0 |  | 0 | 0 | 0 | 0 | 6.595104 | 0 | 9.937853 | 0.8926554 | 2.250471 | 13.08098 | 7.940736 | 4.350282 | 12.29102 |  | Primary pore preservation | [24 empty] | BLA-01-S1 | CNB | Centre | 4 | 19 | 119
10 | 12 | SLD-03 | NHP | Platform | 90 | 26.7 | 99.3 | 13.20668 | P-L | 1 | 31 | 3 | [32 empty] | 0 | 0 | 0 | 8.848485 | 0 | 0 | 0 | 0 | 0 | 0 | 0.7777778 | 0 | 0 | 1.515152 | 0 | 0.1165501 | 1.82129 | 0 | 0.4444444 | 0.4444444 | 0 | 0 | 0 | 0.8943279 | 0 | 0 |  | 0 | 0 | 0.1165501 | 0 | 1.4662 | 0 | 7.230769 | 0 | 5.975913 | 13.20668 | 9.742813 | 2.265734 | 12.00855 | Grain-rimming Fe-dolomite | Grain dissolution | [24 empty] | SLD-03 | NHP | Platform | 1 | 26.7 | 99.3
11 | 9 | WGF-01 | TIJH | High | 50 | 20.61 | 45.96197 | 13.55435 | P-L | 1 | 34 | 6 | [32 empty] | 0 | 1.103865 | 0 | 0.1111111 | 0.2777778 | 0 | 0 | 0.1111111 | 0 | 0 | 1.094203 | 0 | 0 | 0 | 0 | 1.144928 | 5.243961 | 0 | 1.231884 | 1.231884 | 0 | 0 | 0 | 0.1111111 | 0 | 0 |  | 0 | 0 | 0 | 0 | 2.714976 | 0 | 6.7343 | 0.09057971 | 6.729469 | 13.55435 | 3.842995 | 6.475845 | 10.31884 | Compaction (from COPL), Kaolinite | Grain dissolution | [24 empty] | WGF-01 | TIJH | High | 3 | 20.61 | 45.96197
12 | 24 | WYH-01 | CNB | Basin | 150 | 14.34733 | 36.19763 | 9.622564 | P-L | 1 | 33 | 13 | [32 empty] | 0 | 0.1025641 | 0 | 2.512308 | 0.2561538 | 2.768718 | 0 | 0.2051282 | 0 | 0 | 0.8976923 | 0 | 0 | 1.538462 | 0 | 0.6410256 | 1.358718 | 0.1108333 | 0.5897436 | 0.7005769 | 0 | 0 | 0 | 1.589744 | 0.9741026 | 0.9741026 |  | 0 | 0.4102564 | 0.2775 | 0 | 0.7692308 | 0 | 6.7 | 0.5128205 | 2.409744 | 9.622564 | 7.38359 | 2.059295 | 9.442885 | Compaction (from COPL) | [25 empty] | WYH-01 | CNB | Basin Flank | 2 | 14.34733 | 36.19763
13 | 13 | IJD-01 | CNB | Basin | 72 | 14.66528 | 31.02992 | 10.66667 | CC | 6 | 33 | 6 | [32 empty] | 0 | 0 | 0 | 3.611111 | 0 | 2.5 | 0 | 0 | 0 | 0 | 3.222222 | 0 | 0 | 0 | 0 | 0.05555556 | 2.777778 | 0 | 0.1111111 | 0.1111111 | 0 | 0 | 0 | 1.166667 | 0 | 0.6666667 |  | 0 | 0 | 0 | 0 | 1.166667 | 0 | 5.888889 | 0.3333333 | 4.444444 | 10.66667 | 9.388889 | 2.888889 | 12.27778 | Compaction & pore-filling cements | Grain dissolution | [24 empty] | IJD-01 | FP | Platform | 1 | 14.66528 | 31.02992
14 | 3.1 | WEP-01.1 | CNB | Basin | 12 | 14.9 | 25.6 | 12.52174 | L-CC | 4 | 30 | 2 | [31 empty] | 0 | 0 | 0 | 0 | 10.01616 | 0 | 0 | 0 | 0 | 0 | 0 | 4.673356 | 0 | 0 | 0 | 0 | 0.0005 | 2.671126 | 0 | 0 | 0 | 0 | 0 | 0 | 0 | 0 | 0 |  | 0 | 0 | 0 | 0 | 2.504459 | 0 | 6.176143 | 0.5016722 | 5.843924 | 12.52174 | 14.69002 | 2.671126 | 17.36115 | Fe-dolomite | Grain dissolution | [24 empty] | WEP-01.1 | CNB | Basin Flank | 2 | 14.9 | 25.6
15 | 22.1 | MID-103-S1.1 | CNB | Basin | 43 | 15.6 | 19.3 | 12.66667 | P-L | 1 | 26.00897 | 1 | [31 empty] | 0 | 0 | 0 | 0 | 3 | 0 | 0 | 0 | 0 | 0 | 0 | 10 | 0 | 0 | 0 | 0 | 0 | 1 | 0 | 4.666667 | 4.666667 | 0 | 0 | 0 | 1.666667 | 0 | 0 |  | 0 | 0 | 0 | 0 | 1.333333 | 0 | 7 | 0.3333333 | 5.333333 | 12.66667 | 13 | 5.666667 | 18.66667 | Quartz overgrowths, Fe-dolomite | Grain dissolution | [24 empty] | MID-103-S1.1 | CNB | Basin Flank | 2 | 15.6 | 19.3
16 | 20 | HEW-01-S1 | CNB | Basin | 280 | 16.40893 | 13.72077 | 12.9 | CC | 6 | 34 | 10 | [32 empty] | 0 | 0 | 0 | 1.566667 | 0 | 0 | 0 | 0 | 0 | 0 | 2.266667 | 0 | 0 | 1.3 | 0 | 0 | 5.3 | 0.06666667 | 0.4666667 | 0.5333333 | 0 | 0 | 0 | 2.1 | 0 | 0.2333333 |  | 0 | 0 | 0.1333333 | 0 | 4 | 0 | 5.966667 | 1.466667 | 5.466667 | 12.9 | 3.833333 | 5.833333 | 9.666667 | Compaction | Grain dissolution | [24 empty] | HEW-01-S1 | CNB | Centre | 4 | 16.40893 | 13.72077
17 | 21.2 | MID-302.2 | CNB | Basin | 27 | 20.87778 | 8.516246 | 17.44444 | P-L | 1 | 26 | 3 | [31 empty] | 0 | 0 | 0 | 0 | 2.778889 | 0 | 0 | 0 | 0 | 0 | 0 | 0.6655556 | 0 | 0 | 1.111111 | 0 | 0.2222222 | 0.2222222 | 1 | 5.333333 | 6.333333 | 0 | 0.5555556 | 0 | 0.7777778 | 0 | 0 |  | 0 | 0 | 0.4444444 | 0 | 0.2222222 | 0 | 13.33333 | 0.1111111 | 4 | 17.44444 | 3.666667 | 7.111111 | 10.77778 | Grain-rimming illite | [25 empty] | MID-302.2 | CNB | Basin Flank | 2 | 20.87778 | 8.516246
18 | 10 | KAM-01-S1 | FP | Platform | 54 | 15.99 | 6.553515 | 9.271795 | P-L | 1 | 30 | 5 | 36.75875 | 19.48027 | 0 | 0 | 0.06666667 | 3.469565 | 0 | 0 | 0.06666667 | 1.734448 | 0.1333333 | 0 | 0 | 1.467559 | 1.800669 | 0 | 0 | 1.534448 | 0 | 0 | 0 | 0 | 0 | 0 | 0.06666667 | 0 | 0.6666667 | 0 | 0 | 0 | 0 |  | 0 | 0 | 0 | 5.537124 | 0 | 4.269342 | 0.7333333 | 0 | 0 | 0 | 1.602007 | 0 | 0 | 3.200669 | 0 | 0 | 3.536678 | 0 | 0 | 0 | 0 | 0 | 0 | 1.334225 | 0 | 1.734894 |  | 0 | 0 | 0 | 0 | 1.534225 | 0 | 3.001338 | 0 | 6.270457 | 9.271795 | 11.40847 | 3.536678 | 15.67848 | Pore-filling cements | Grain dissolution | [24 empty] | KAM-01-S1 | FP | Platform | 1 | 15.99 | 6.553515
19 | 17 | EVD-01 | WNB | Basin | 116 | 11 | 3.18 | 5.258619 | CC, (S, Sty) | 9 | 28 | 11 | [32 empty] | 0 | 0 | 0 | 3.12423 | 2.606061 | 0.3858921 | 0 | 0.1360493 | 0 | 0 | 4.203445 | 0 | 0 | 0 | 0 | 0.2424242 | 4.018597 | 4.817553 | 0 | 4.817553 | 0 | 0 | 0 | 2.127373 | 0 | 0.1212121 |  | 0 | 0 | 0 | 0 | 2.029674 | 0 | 4.076801 | 0 | 1.181818 | 5.258619 | 10.6981 | 8.83615 | 19.53425 | Compaction, pore-filling illite/kaolinite, quartz | [25 empty] | EVD-01 | WNB | Centre | 4 | 11 | 3.18
20 | 16 | OZN-01 | CNB | Basin | 14 | 12.9 | 2.567852 | 7.133333 | L-CC | 4 | 29 | 5 | [31 empty] | 0 | 0 | 0 | 0 | 4.466667 | 0 | 0 | 0 | 0.0006666667 | 0 | 0 | 8.533333 | 0 | 0 | 0 | 0 | 0 | 3.9 | 0.1333333 | 0.3333333 | 0.4666667 | 0 | 0 | 0.3333333 | 2.866667 | 0 | 0 |  | 0 | 0 | 0 | 0 | 2.6 | 0 | 4.533333 | 0 | 2.6 | 7.133333 | 13.00067 | 4.366667 | 17.36733 | Compaction, quartz, Fe-dolomite cmt. | [25 empty] | OZN-01 | CNB | Centre | 4 | 12.9 | 2.567852
21 | 11 | EPE-01 | CNB | Basin | 9 | 10.7 | 1.64 | 5.666667 | L-Sty | 7 | 32.37705 | 1 | [31 empty] | 0 | 0 | 0 | 0 | 3.333333 | 0 | 0 | 0 | 0 | 0 | 0 | 0.3333333 | 0 | 0 | 0 | 0 | 0 | 0 | 0 | 12 | 12 | 0 | 0 | 0 | 3 | 0 | 0 |  | 0 | 0 | 2 | 0 | 0.3333333 | 0 | 3 | 0 | 2.666667 | 5.666667 | 3.666667 | 12 | 15.66667 | Compaction, grain-rimming illite | [25 empty] | EPE-01 | CNB | Centre | 4 | 10.7 | 1.64
22 | 7 | DRO-01 | CNB | Basin | 142 | 11.9 | 1.39 | 7.013305 | L-(CC) | 3 | 30 | 9 |  |  |  |  | 0 | 2.696152 | 0 |  | 0.5174398 | 1.478245 | 0.1481481 | 0 | 0 | 0.9597267 | 2.402014 | 0 | 0 | 0.1111111 | 0 | 0 | 0 | 2.62963 | 0 | 0.00025 | 0.03703704 | 0 | 0.2952175 | 0 | 0 | 0 | 0 | 0 | 0 | 0 | 0 | 3.580726 | 0 | 1.074074 | 0 | 0.3333333 | 0 | 0 | 5.683207 | 0 | 0 | 2.203883 | 0 | 0 | 4.692916 | 0.0002222222 | 0.1116667 | 0.1118889 | 0 | 0 | 0 | 2.102481 | 0 | 0.6296296 |  | 0 | 0 | 0 | 0 | 1.846458 | 0 | 3.551241 | 0 | 3.462064 | 7.013305 | 10.67134 | 4.804805 | 15.47615 | Compaction, pore-filling cements | (Grain dissolution) | [24 empty] | DRO-01 | CNB | Basin Flank | 2 | 11.9 | 1.39
23 | 34 | DSP-01 | CNB | Basin | 111 | 9.008108 | 1.184333 | 3.515152 | L, CC, S | 8 | 36 | 11 | [32 empty] | 0 | 0 | 0 | 1.363636 | 0.1515152 | 0.2424242 | 0 | 0 | 0 | 0 | 5.787879 | 0 | 0 | 0.7575758 | 0 | 0 | 1.606061 | 1.787879 | 1.060606 | 2.848485 | 0 | 0 | 0.2424242 | 3.030303 | 1.151515 | 0.5454545 | 0.1818182 | 0 | 0.06060606 | 2 |  | 2 | 0 | 1.545455 | 0.1818182 | 1.787879 | 3.515152 | 7.545455 | 4.454545 | 12 | Compaction, quartz, pore-filling illite | [25 empty] | DSP-01 | CNB | Basin Flank | 2 | 9.008108 | 1.184333
24 | 32 | HST-02-S1 | WNB | Basin | 44 | 7.954545 | 1.119644 | 2.222222 | L, CC, S | 8 | 35 | 4 | [32 empty] | 0 | 0 | 0 | 9.166667 | 0 | 0.3333333 | 0 | 0 | 0 | 0 | 3 | 0 | 0 | 0 | 0 | 0 | 1.166667 | 0.6666667 | 0.8333333 | 1.5 | 0 | 0 | 0 | 14.16667 | 1.1675 | 0.75 |  | 0 | 0.1666667 | 1.111111 | 0 | 2.083333 | 0 | 1.777778 | 0 | 0.4444444 | 2.222222 | 12.5 | 2.666667 | 15.16667 | Compaction, pore-filling Fe-dolomite | [25 empty] | HST-02-S1 | WNB | Centre | 4 | 7.954545 | 1.119644
25 | 15 | LSM-01 | CNB | Basin | 54 | 17.3717 | 0.6691283 | 11.83333 | P-L | 1 | 15 | 2 | 33.83333 | 12.33333 | 0 | 0 | 0 | 2 | 0 | 0.5 | 2.166667 | 0.8333333 | 0 | 0 | 0.3333333 | 2.333333 | 0 | 0 | 0 | 0.6666667 | 0 | 0 | 0 | 0 | 0.3333333 | 0.1666667 | 0 | 0.6666667 | 0 | 0 | 0 | 0 | 0 |  | 0 | 0.3333333 | 0 | 1.333333 | 0 | 0 | 0 | 0 |  | 0 | 3.833333 | 0 | 0 | 0 | 0 | 8.666667 | 3.833333 | 7.666667 | 5.316667 | 12.98333 | 0 | 0 | 0 | 0.3333333 |  | 0 |  |  | 7.333333 | 2 | 0 | 0.1666667 | 0 | 8.666667 | 0 | 3.166667 | 11.83333 | 14.16667 | 16.81667 | 30.98333 | pore-filling & grain-rimming Illite | [25 empty] | LSM-01 | CNB | Centre | 4 | 17.3717 | 0.6691283
26 | 33 | WAS-23-S2 | WNB | Basin | 126 | 8.809524 | 0.6571519 | 6.52381 | L, CC, S, (P) | 8 | 33 | 7 | [32 empty] | 0 | 0 | 0 | 0.7619048 | 0.7142857 | 0.05555556 | 0 | 0 | 0 | 0 | 6.285714 | 0 | 0 | 0 | 0 | 0 | 3.809524 | 1.290476 | 0 | 1.290476 | 0 | 0 | 0.952381 | 3.333333 | 1.666667 | 0.04761905 |  | 0 | 0 | 0.0952381 | 0 | 4.428571 | 0 | 3.904762 | 0.1428571 | 2.47619 | 6.52381 | 7.81746 | 5.1 | 12.91746 | Compaction, quartz & kaolinite cmt. | [25 empty] | WAS-23-S2 | WNB | Centre | 4 | 8.809524 | 0.6571519
27 | 31 | Q14-02 | WNB | Basin | 146 | 8.765069 | 0.4989055 | 4.777778 | L-CC | 4 | 36 | 3 | [32 empty] | 0 | 0 | 0 | 2.333333 | 0 | 0 | 0 | 0 | 0 | 0 | 2.666667 | 0 | 0 | 0 | 0 | 0 | 2.222222 | 0.3311111 | 2.211111 | 2.542222 | 0 | 0 | 0 | 5.444444 | 0.4433333 | 0 |  | 0 | 0 | 0.3333333 | 0 | 3.222222 | 0 | 3.666667 | 0 | 1.111111 | 4.777778 | 5 | 4.764444 | 9.764444 | Compaction (COPL), illite | [25 empty] | Q14-02 | WNB | Centre | 4 | 8.765069 | 0.4989055
28 | 18 | JUT-01 | WNB | Basin | 60 | 10.2 | 0.4324246 | 6.473333 | CC, S, (Sty) | 9 | 24 | 5 | [32 empty] | 0 | 0 | 0 | 4.326667 | 0 | 1.133333 | 0 | 0 | 0 | 0 | 4.333333 | 0 | 0 | 0 | 0 | 0.4175 | 0.1333333 | 2.46 | 2.733333 | 5.193333 | 0 | 0 | 0 | 0.6133333 | 0 | 0.4 |  | 0 | 0 | 1.205333 | 0 | 0.066 | 0 | 5 | 0.06666667 | 1.406667 | 6.473333 | 10.21083 | 5.326667 | 15.5375 | Compaction, illite, Fe-dolomite, quartz cmt. | [25 empty] | JUT-01 | WNB | Centre | 4 | 10.2 | 0.4324246
29 | 21.1 | MID-302.1 | CNB | Basin | 60 | 13.10167 | 0.3320538 | 5.333333 | P-L | 1 | 24 | 1 | 36.88889 | 16.44444 | 0 | 0.5 | 1.888889 | 2.555556 | 0 |  | 0.8888889 | 3.555556 | 0.1111111 | 0 | 0 | 2.555556 | 1.888889 | 0 | 0 | 0.7777778 | 0 | 0 | 0 | 0.4444444 | 0 | 0.2222222 | 0 | 0 | 0 | 0 | 0 | 0 | #DIV/0! | 0 | 0 | 0 | 0 | 11.66667 | 0 | 0 | 0 | 0 | 0 | 0 | 7.666667 | 0 | 0 | 0 | 0 | 0 | 1.666667 | 0 | 2.666667 | 2.666667 | 0 | 1 | 0 | 5 | 0 | 0 |  | 0 | 0 | 2 | 0 | 1.666667 | 0 | 2.666667 | 0 | 2.666667 | 5.333333 | 19.33333 | 5.333333 | 24.66667 | Fe-dolomite, quartz cement, grain-rimming illite | [25 empty] | MID-302.1* | CNB | Basin Flank | 2 | 13.10167 | 0.3320538
30 | 4 | JPE-01 | CNB | Basin | 4 | 14.6 | 0.3160632 | 9.666667 | L-CC, (S) | 5 | 31 | 5 | [32 empty] | 0 | 0 | 0 | 3.4 | 0 | 0.06666667 | 0 | 0 | 0 | 2.266667 | 2.533333 | 0 | 0 | 0 | 0 | 0 | 0.06666667 | 0 | 6.133333 | 6.133333 | 0 | 0 | 0 | 1.6 | 0 | 0 |  | 0 | 0 | 0.3333333 | 0 | 0 | 0 | 5.733333 | 0.06666667 | 3.866667 | 9.666667 | 8.266667 | 6.2 | 14.46667 | Compaction, pore-filling & grain-rimm. illite | (Grain dissolution) | [24 empty] | JPE-01 | CNB | Centre | 4 | 14.6 | 0.3160632
31 | 19 | ZWK-01 | CNB | Basin | 106 | 4.19434 | 0.05396049 | 3.816667 | L-CC | 4 | 31 | 5 | [31 empty] | 0 | 0 | 0 | 0 | 0.2222222 | 0 | 12.33333 | 0 | 0 | 0 | 0 | 1.066667 | 0 | 0 | 0.2666667 | 0 | 0 | 0 | 2 | 3.2 | 5.2 | 0 | 0 | 0 | 0.7333333 | 0 | 4.866667 |  | 0 | 0 | 0.4 | 0 | 0 | 0 | 2.416667 | 0.06666667 | 1.333333 | 3.816667 | 13.62222 | 5.2 | 18.82222 | (Compaction), anhydrite | [25 empty] | ZWK-01 | CNB | Centre | 4 | 4.19434 | 0.05396049
32 | 29 | ERM-01-S1 | CNB | Basin | 24 | 3.4 | 0.001 | 1.333333 | L-S | 8 | 35 | 2 | [32 empty] | 0 | 0 | 0 | 3.666667 | 0 | 0 | 0 | 0 | 0 | 0 | 6.666667 | 0 | 0 | 0 | 0 | 0 | 1.833333 | 3.3 | 0.4983333 | 3.798333 | 0 | 0 | 0 | 3.333333 | 3 | 0 |  | 0 | 0 | 2 | 0 | 6.35 | 0 | 0.3333333 | 0 | 1 | 1.333333 | 10.33333 | 5.631667 | 15.965 | Compaction, quartz, pore-filling illite | [25 empty] | ERM-01-S1 | CNB | Centre | 4 | 3.4 | 0.001
33 | 5 | WSP-01 | CNB | Basin | n.m. |  |  | 3.508772 | fault |  | 29 | 1 | 36.84211 | 19.29825 |  | ­ | 0.7017544 | 4.561404 |  |  | 1.403509 | ­ | ­ |  |  | 0.7017544 | 3.157895 | ­ | ­ | ­ | ­ | ­ | 1.754386 | ­ | ­ | ­ | 0.3508772 | ­ | 0.3508772 |  |  |  | ­ | ­ | ­ | ­ | ­ | 5.614035 | 0 | 0.3508772 | ­ | ­ | 0 | ­ | 1.403509 | 0 | 0 | 0 | 0 | 0 | 0.3508772 | 0 | 6.666667 | 6.666667 | ­ | ­ | ­ | 8.070175 | 0 | 0.3508772 |  | 0 | 0 | 0.001 | ­ | 4.561404 | ­ | 1.052632 | 0 | 2.45614 | 3.508772 | 7.368421 | 7.017544 | 14.38596 | Cataclasis, grain-rimming illite, quartz cement
34 | 6 | WRV-01 | CNB | Basin | n.m. |  |  | 2 | L-Sty | 7 | 34 | 1 | 38.33333 | 19 | 0 | 0 | 0.3333333 | 1.333333 | 0 | 4.333333 | 2 | 0 | 0 | 0 | 1 | 2.333333 | 0 | 0 | 0.3333333 | 0 | 0 | 0 | 1 | 0 | 0 | 0 | 0 | 1.333333 | 0 | 0 | 0 | 0 |  | 0 | 0 | 0 | 0 | 6 | 0 | 0 | 0 | 0 | 0 | 0 | 0.6666667 | 0 | 0 | 0 | 0 | 0 | 3 | 0 | 4.666667 | 4.666667 | 0 | 0 | 0 | 8.666667 | 0 | 0 |  | 0 | 0 | 2.666667 | 0 | 1 | 0 | 2 | 0 | 0 | 2 | 6.666667 | 7.666667 | 14.33333 | Compaction, grain-rimming illite | [27 empty] | Platform | 1
35 | 8 | EMO-01 | TIJH | High | n.m. |  |  | 12.56731 | P-L/L-CC | 3 | 28 | 7 | 39.52114 | 17.27644 | 0 | 0.1428571 | 1.291846 | 2.953231 | 0 | 0.2857143 | 1.051938 | 0.0952381 | 0 | 0 | 0.5238095 | 1.446115 | 0.04790476 | 0 | 0.0001428571 | 0 | 0 |  | 0.4761905 | 5.411765 | 0 | 0.0952381 | 0 | 0 | 0.3351458 | 0 | 0 | 0 | 3.14787 | 0 | 0 | 0 | 0 | 7.755748 | 0.0002857143 | 0 | 0 | 0 | 0 | 0 | 0.3834586 | 0 | 0 | 0.1428571 | 0 | 0 | 2.445296 | 0 | 0 | 0 | 0 | 0 | 0 | 1.636591 | 0 | 0 |  | 0 | 0 | 0 | 0 | 0.9667248 | 0 | 8.22742 | 0 | 4.33989 | 12.56731 | 8.139492 | 2.445296 | 10.58479 | (Compaction), Fe-dolomite cement | Primary pore preservation, grain dissol'n | [26 empty] | Basin Flank | 2
36 | 14 | BNV-01-S1 | CNB | Basin | n.m. |  |  | 2.264151 | L-CC | 4 | 33.19757 | 1 | 38.49057 | 23.77358 | 0 | 0 | 0 | 2.264151 | 0 | 0 | 0 | 1.886792 | 0 | 0 | 0 | 0.754717 | 1.509434 |  | 0 | 0 | 0 | 0 | 0 | 0 | 0 | 0 | 0.3773585 | 0 | 0.754717 | 0 | 0 | 0 | 0 | 0 | 0 | 0 | 0 | 4.528302 | 0 | 7.924528 | 0 | 0 | 0 | 0 | 1.509434 | 0 | 0 | 7.169811 | 0 | 0 | 0.3773585 | 0 | 0 | 0 | 0 | 0 | 0 | 3.773585 | 0 | 1.509434 |  | 0 | 0 | 0 | 0 | 1.132075 | 0 | 1.509434 | 0 | 0.754717 | 2.264151 | 13.96226 | 0.3773585 | 14.33962 | Compaction, anhydrite, Fe-dolomite cement | [27 empty] | High | 3
37 | 23 | HES-01 | GP | Platform | n.m. |  |  | 5 | CC | 6 | 37.26236 | 1 | [32 empty] | 0 | 0 | 0 | 0.6666667 | 0 | 0 | 0 | 0 | 0 | 0 | 5.666667 | 0 | 0 | 0 | 0 | 0 | 0 | 1.333333 | 0 | 1.333333 | 0 | 0 | 0 | 0 | 0 | 0 |  | 0 | 0 | 3.67 | 0 | 0.3333333 | 0 | 4.666667 | 0 | 0.3333333 | 5 | 6.333333 | 1.333333 | 7.666667 | Compaction (ductile claystone rock fragments) | [27 empty] | Centre | 4
38 | 30 | DSP-02 | CNB | Basin | n.m. |  |  | 0 |  |  |  | n.m | [32 empty] | 0 | 0 | 0 | 0 | 0 | 0 | 0 | 0 | 0 | 0 | 0 | 0 | 0 | 0 | 0 | 0 | 0 | 0 | 0 | 0 | 0 | 0 | 0 | 0 | 0 | 0 |  | 0 | 0 | 0 | 0 | 0 | 0 | 0 | 0 | 0 | 0 | 0 | 0 | 0
[6 empty] | Conditional formatting legend: | [78 empty] | bold = relatively strong impact | bold = relatively strong impact | [24 empty] | Table 2.7
[6 empty] | Compaction (based on grain contacts): |  |  |  | green = weak, red = strong | [74 empty] | () = relatively minor impact | () = relatively minor impact
[6 empty] | Porosity, Horizontal. Permeability |  |  |  | green is high, red is low
[6 empty] | Point-counted porosity |  |  |  | a/a
[87 empty] | 100.00025 | 53.96293 | 2.669732 | 9.256968 | 0.08333333 | 15.84724 | 2.668896 | 15.26087 | 6.421405 | 65.88963 | 22.35198 | 22.26864 | 81.8998 | 4.024924 | 14.07527 | 55.02518 | 70.92731 | 5.008082 | 4.003344 | 2.416667 | 5.004459 | 56.71572 | 6.504181 | 0.2502787