## Comparison table Final
0
| Well Related Data | [6 empty] | Formation Data | [11 empty] | Core Sampling | [11 empty] | Routine Core Analysis | [6 empty] | Petrography & Reservoir Quality | [12 empty] | Fracture Type vs Estimated Relative Occurrence | [5 empty] | DO NOT REMOVE
| No. | Well Name1 | Surface Location Coordinates (WGS84) | Structural Basin | Well Deviation at Cored Interval | Studied Core Section | Close Proximity to Fault | Top AH (m) | Bottom AH (m) | Thickness AH (m) | Top TVD (m) | Bottom TVD (m) | Thickness TVD (m) | TD within RO (Yes/No), Fm. TD | TD in ROSL (m AH) | Formation above ROSL | Group Directly Underlying the Rotliegend | Reservoir Fluid | GWC (TVD) | Core Storage Location | Condition of Described Core Material | Described Core Length (m, excl. gaps) | Core-to-Log shift (m)3 (+ = down) | Core Depth AH (m) |  |  | Core Depth TVD (m) |  | Core Gaps in Described Core | BPU present in Core | Remarks | n | He-Porosity (%) |  | Horizontal Permeability (mD) |  |  | Grain Density (g/cc) | No. of Samples | Compaction |  | Point-counted Pores (%) |  |  |  | Micro-Porosity (He-Porosity - Pt. counted Porosity) | Total Pore-Filling Cements (%) | Dominant Pore-Filling Cement(s) | Content of the Dominant Pore-Filling Cement(s) (%) | Main factors impacting on reservoir quality |  | SF (Small-scale Faults) | DB (Deformation Bands) | FC (Fractures Cemented) | FPC (Fractures Partially-Cemented) | CCF (Conjugate Cemented Fractures) | Remarks | =Mean -(- 1St. Dev Kh) | = +1St. Dev Kh) - Mean
[24 empty] | Top | Bottom | Thickness (inc. gaps) | Top | Bottom |  |  |  |  | Mean | st. dev. | Mean | -1 st. dev. | +1 st. dev. | Mean |  | Compaction (Grain contacts) | COPL (%) | Primary Intergranular | Oversized | Secondary Intragranular | Total |  |  |  |  | Detrimental | Beneficial | [6 empty] | =Mean -(- 1St. Dev Kh)
25 | 1 | ZEW-01 | 52.5496022, 5.55092003 | Central Netherlands Basin | Vertical | ROSL |  | 1617 | 1768 | 151 | 1615.8 | 1766 | 150.2 | No, DCCR |  | Kupferschiefer | Limburg Group | Brine |  | TNO | Medium | 18 |  | 1620 | 1638 | 18 | 1618.7 | 1636.8 | 0 |  |  | 59 | 25.20339 | 3.324025 | 678.8895 | 189.8763 | 2427.323 | 2.654237 | 4 | P-L | 26.5 | 9.467105 | 1.662281 | 4.574561 | 15.70395 | 11.02105 | 15.61233 | Fe-dolomite | 7 | Grain-rimming Fe-dolomite | Grain-dissolution | 1 | 1 | 2 |  |  | Weissliegend. Abundant grain-rimming dolomite in top. | 489.0132 | 1748.433
1 | 2 | BLA-01-S1 | 52.28439723, 5.27877577 | Central Netherlands Basin | 28°/112° | ROSL |  | 1503 | 1642 | 139 | 1443.6 | 1562 | 118.4 | No, DCCU |  | Z1 Lower Claystone, Faulted | Limburg Group | Gas shows |  | TNO | Good | 9 |  | 1511 | 1520 | 9 | 1450.1 | 1458.2 |  |  |  | 37 | 19 | 0.8210791 | 119 | 68.49171 | 206.481 | 2.72 | 3 | P-L | 28.42985 | 9.937853 | 0.8926554 | 2.250471 | 13.08098 | 5.7 | 12.29102 | Quartz | 5.3 |  | Primary pore preservation | [6 empty] | 50.50829 | 87.48098
22.3 | 3.1 | WEP-01.1 | 52.3430865, 6.17269218 | Central Netherlands Basin | 1.8°/164° | ROSL |  | 1544 | 1647 | 103 | 1532.3 | 1635.4 | 103.1 | No, DCCU |  | Kupferschiefer | Limburg Group | Brine |  | TNO | Good | 4.4 |  | 1544 | 1548.4 | 4.4 | 1532.3 | 1536.8 | 0 |  | Core 1 | 12 | 14.9 | 1.67 | 25.6 | 7.24 | 90.4 | 2.64 | 2 | L-CC | 28.04318 | 6.176143 | 0.5016722 | 5.843924 | 12.52174 | 2.078261 | 17.36115 | Fe-dolomite, quartz | 10.0, 4.7 | Fe-dolomite | Grain dissolution | 1 |  | 2 |  |  |  | 18.36 | 64.8
26 | 3.2 | WEP-01.2 | a/a | a/a | a/a | a/a |  | 1544 | 1647 | 103 | 1532.3 | 1635.4 | 103.1 | [7 empty] | Medium | 3.2 |  | 1592 | 1595.2 | 3.2 | 1580 | 1583.6 | 0 |  | Core 2 | 8 | 21.9 | 2.73 | 121 | 10.3 | 1409 | 2.63 | 2 | L-CC | 30.35991 | 6.666667 | 1.833333 | 9.5 | 18 | 3.8 | 14.33333 | Grain-rimming illite, anhydrite, quartz | 4.8, 3.7, 3.3 | Pore-filling cements, grain-rimming illite | Grain dissolution | [6 empty] | 110.7 | 1288
27 | 4 | JPE-01 | 52.19936459, 6.23532379 | Central Netherlands Basin | 16.7°/127.4° | ROSL |  | 880 | 914 | 34 | 865.4 | 897.9 | 32.5 | No, DCC |  | Kupferschiefer | Limburg Group | Brine |  | TNO | Good | 14.3 | -1.4 | 901 | 915.4 | 14.4 | 885.4 | 899.3 | 0.1 | BPU |  | 4 | 14.6 | N/A | 0.3160632 | N/A | N/A | 2.66 | 5 | L-CC, (S) | 31.00277 | 5.733333 | 0.06666667 | 3.866667 | 9.666667 | 4.825 | 14.46667 | Pore-filling & grain-rimming illite, Fe-dolomite | 6.1, 3.4 | Compaction, pore-filling & grain-rimm. illite | (Grain dissolution) |  |  | 1 |  |  |  | #VALUE! | #VALUE!
22.2 | 5 | WSP-01 | 52.31065766, 5.0900437 | Central Netherlands Basin | 3.7°/ 308° | ROSL | Yes, SCAN-line 25 | 2192 | 2197 | 5 | 2185.7 | 2190.7 | 5 | No, DCC |  | Z1 Lower Claystone, Faulted | Limburg Group | Brine |  | TNO | Medium | 8.1 | +2.3 | 2187 | 2195.1 | 8.1 | 2180.6 | 2188.8 |  |  |  | n.m. | [6 empty] | 1 | fault | 34.95851 | 1.052632 | ­ | 2.45614 | 3.508772 | n/a | 14.38596 | Grain-rimming illite, quartz | 6.7, 5.6 | Cataclasis, grain-rimming illite, quartz cement |  | 5 |  | 3 |  |  |  | 0 | 0
28 | 6 | WRV-01 | 52.22724066, 4.88529567 | Central Netherlands Basin | 7°/50° | ROSL | Yes | 2340.5 | 2351.5 | 11 | 2196.6 | 2207.6 | 11 | No, DCCR |  | Z1 Lower Claystone, Faulted | Limburg Group | Brine |  | TNO | Poor | 3 |  | 2345.5 | 2357 | 3 | 2201.5 | 2213 | 0 |  |  | n.m. | [6 empty] | 1 | L-Sty | 34.26295 | 2 | ­ | ­ | 2 | n/a | 14.33333 | Fe-dolomite, grain-rimming illite | 6.0, 4.7 | Compaction, grain-rimming illite |  | 2 | [5 empty] | 0 | 0
3.2 | 7 | DRO-01 | 52.49196931, 5.80743602 | Central Netherlands Basin | Vertical | ROSL | Yes | 2189 | 2330 | 141 | 2186 | 2327 | 141 | No, DCCR |  | Kupferschiefer | Limburg Group | Brine |  | TNO | Medium | 44.9 |  | 2191 | 2235.9 | 44.9 | 2187.9 | 2232.8 |  |  | Jumbled. Structural dip very high (30-50°) | 142 | 11.9 | 3.314775 | 1.39 | 0.2404328 | 8.016878 | 2.67 | 9 | L-(CC) | 30.00226 | 3.551241 | ­ | 3.462064 | 7.013305 | 4.008918 | 15.47615 | Quartz, kaolinite, Fe-dolomite | 5.7, 4.7, 3.6 | Compaction, pore-filling cements | (Grain dissolution) | 2 |  | 1 | 2 | 2 |  | 1.149567 | 6.626878
2 | 8 | EMO-01 | 52.71276464, 5.80533636 | Texel-IJsselmeer High | Vertical | ROSL |  | 1679.5 | 1724.5 | 45 | 1677.3 | 1722.4 | 45.1 | No, DCGE |  | Upper Holland Marl2 | Limburg Group | Brine |  | TNO | Medium | 28 |  | 1679.5 | 1707.5 | 28 | 1677.3 | 1705.4 | 3.6 |  |  | n.m. | [6 empty] | 7 | P-L/L-CC | 28.56225 | 8.22742 | ­ | 4.33989 | 12.56731 | ­ | 10.58479 | Fe-dolomite | 7.8 | (Compaction), Fe-dolomite cement | Primary pore preservation, grain dissol'n |  | 4 |  | 2 |  |  | 0 | 0
12 | 9 | WGF-01 | 52.88512307, 5.01843007 | Texel-IJsselmeer High | Vertical | ROSL |  | 2260 | 2374 | 114 | 2255.8 | 2369.8 | 114 | No, DC |  | Vlieland Claystone2 | Limburg Group | Brine |  | TNO | Medium | 14.35 |  | 2267 | 2281.35 | 14.35 | 2262.8 | 2277.3 |  |  |  | 50 | 20.61 | 2.724059 | 45.96197 | 5.208482 | 405.5889 | 2.6302 | 6 | P-L | 33.65652 | 6.7343 | 0.09057971 | 6.729469 | 13.55435 | 6.575845 | 10.31884 | Kaolinite | 5.2 | Compaction (from COPL), Kaolinite | Grain dissolution |  |  | 1 | 2 |  |  | 40.75349 | 359.627
9 | 10 | KAM-01-S1 | 52.59213589, 5.96458862 | Friesland Platform | Vertical | ROSL |  | 1795 | 1917.5 | 122.5 | 1789.9 | 1912.3 | 122.4 | No, DCCR |  | Kupferschiefer | Limburg Group | Gas shows |  | TNO | Medium | 16.4 |  | 1810.9 | 1827.3 | 16.4 | 1805 | 1822 |  |  |  | 54 | 15.99 | 2.098647 | 6.553515 | 2.43766 | 17.61876 | n.m. | 5 | P | 29.56994 | 3.001338 | ­ | 6.270457 | 9.271795 | 6.788205 | 15.67848 | Fe-dolomite, Anhydrite, Kaolinite | 5.5, 4.3, 3.5 | Pore-filling cements | Grain dissolution | 3 | 2 | 3 |  |  |  | 4.115854 | 11.06525
24 | 11 | EPE-01 | 52.31955937, 5.95728575 | Central Netherlands Basin | Vertical | ROSL |  | 1768.5 | 1837 | 68.5 | 1745 | 1813.2 | 68.2 | No, DCCU |  | Kupferschiefer | Limburg Group | Brine |  | TNO | Medium | 3.8 |  | 1813 | 1816.8 | 3.8 | 1789.6 | 1793.4 |  |  |  | 9 | 10.7 | N/A | 1.64 | N/A | N/A | n.m. | 1 | L-Sty | 32.37705 | 3 | ­ | 2.666667 | 5.666667 | n/a | 15.66667 | Grain-rimming illite | 12 | Compaction, grain-rimming illite |  |  |  | 1 |  |  |  | #VALUE! | #VALUE!
13 | 12 | SLD-03 | 52.82292577, 4.91166534 | Noord Holland Platform | 4.1°/029° | ROSL |  | 2016 | 2044 | 28 | 2012.1 | 2040.3 | 28.2 | Yes, @2044 AH | 2044 | Kupferschiefer | Limburg Group | Brine |  | TNO | Poor | 22.4 |  | 2020 | 2042.7 | 22.7 | 2016.3 | 2039 | 0.3 |  |  | 90 | 26.7 | 3.696527 | 99.3 | 24.42954 | 403.53 | 2.71 | 3 | P-L | 30.58985 | 7.230769 | ­ | 5.975913 | 13.20668 | 7.259984 | 12.00855 | Fe-dolomite | 8.8 | Grain-rimming Fe-dolomite | Grain dissolution |  | 1 | 2 |  |  | Weissliegend. Abundant grain-rimming dolomite in top. | 74.87046 | 304.23
3.1 | 13 | IJD-01 | 52.48997498, 5.97064627 | Central Netherlands Basin | 5.25°/272° | ROSL |  | 2262 | 2348 | 86 | 2252.6 | 2338.2 | 85.6 | No, DCCR |  | Kupferschiefer | Limburg Group | Brine |  | TNO | Good | 17.9 |  | 2268 | 2285.9 | 17.9 | 2258.4 | 2276.4 |  |  |  | 72 | 14.66528 | 2.597497 | 31.02992 | 5.519293 | 174.4528 | 2.6525 | 6 | CC | 32.7741 | 5.888889 | 0.3333333 | 4.444444 | 10.66667 | 2.066667 | 12.27778 | Fe-dolomite, quartz | 3.6, 3.2 | Compaction & pore-filling cements | Grain dissolution | 2 | 3 | 2 |  | 1 |  | 25.51063 | 143.4228
22.1 | 14 | BNV-01-S1 | 52.15592712, 5.60478847 | Central Netherlands Basin | 34.7°/ 275° | ROSL |  | 2942 | 3043 | 101 | 2172 | 2255 | 83 | No, DCC |  | Kupferschiefer | Limburg Group | Brine |  | TNO | Good | 3.3 | -1.6 | 3039 | 3042.3 | 3.3 | 2251.8 | 2254.6 |  |  |  | n.m. | [6 empty] | 1 | L-CC | 28.55392 | 1.509434 | ­ | 0.754717 | 2.264151 | n/a | 14.33962 | Anhydrite, Fe-dolomite | 7.9, 4.5 | Compaction, anhydrite, Fe-dolomite cement |  | 3 | 2 | 1 |  |  |  | 0 | 0
20 | 15 | LSM-01 | 52.41875685, 4.9445345 | Central Netherlands Basin | 43°/286° | ROSL |  | 1454 | 1650 | 196 | 1306.6 | 1448.8 | 142.2 | No, DCCR |  | Kupferschiefer | Limburg Group | Brine |  | NAM | Good | 15.3 | -2.9 | 1494 | 1509.6 | 15.6 | 1335.4 | 1346.7 |  |  |  | 54 | 17.3717 | 3.40224 | 0.6691283 | 0.3144746 | 1.423748 | 2.670189 | 2 | P-L | 9.296847 | 8.5 | ­ | 2.833333 | 11.33333 | 13.31667 | 26.655 | Pore-filling & grain-rimming Illite | 7.3, 4.3 | pore-filling & grain-rimming Illite |  |  |  | 1 | 1 |  |  | 0.3546537 | 0.7546201
21.2 | 16 | OZN-01 | 52.44378717, 4.85329357 | Central Netherlands Basin | Vertical | ROSL |  | 1310 | 1472 | 162 | 1306.2 | 1468 | 161.8 | No, DCCB |  | Kupferschiefer | Limburg Group | Brine |  | NAM | Medium | 13.6 |  | 1307.1 | 1370.7 | 63.6 | 1303.1 | 1367 | 50 |  | Core gap @ 1316.4 of 38.1m | 14 | 12.9 | 2.945882 | 2.567852 | 0.5585521 | 11.80528 | 2.678571 | 5 | L-CC | 29.01662 | 4.533333 | ­ | 2.6 | 7.133333 | 5.966667 | 17.36733 | Quartz, Fe-dolomite | 8.5, 4.3 | Compaction, quartz, Fe-dolomite cmt. |  | 1 | 1 | 1 | 3 |  |  | 2.0093 | 9.237431
10 | 17 | EVD-01 | 51.95884214, 5.12528361 | West Netherlands Basin | 9°/010° | ROSL |  | 1788 | 1866 | 78 | 1776.6 | 1853.5 | 76.9 | No, DCCU |  | Z1 Fringe Carbonate | Limburg Group | Brine |  | NAM | Good | 61.4 |  | 1802.4 | 1863.84 | 61.44 | 1790.8 | 1851.3 |  | BPU |  | 116 | 11 | 3.319182 | 3.18 | 1.704333 | 36.05285 | 2.67 | 11 | CC, (S, Sty) | 27.694 | 4.076801 | ­ | 1.181818 | 5.258619 | 6.977744 | 19.53425 | Pore-filling illite, quartz | 4.8, 4.2 | Compaction, pore-filling illite/kaolinite, quartz |  | 2 |  | 2 | 4 |  |  | 1.475667 | 32.87285
17 | 18 | JUT-01 | 52.05344765, 5.08246476 | West Netherlands Basin | 17°/007° | ROSL | Yes; no fractures in core | 3240 | 3378 | 138 | 3156.5 | 3289.7 | 133.2 | No, DCDH |  | Z1 Fringe Carbonate | Limburg Group | Brine |  | NAM | Good | 18 | +3.9 | 3256 | 3274 | 18 | 3171.6 | 3189 | 0 |  |  | 60 | 10.2 | 2.497132 | 0.4324246 | 0.15 | 1.2 | 2.683833 | 5 | CC, S, (Sty) | 24.37211 | 5 | 0.06666667 | 1.406667 | 6.473333 | 2.426667 | 15.5375 | Total illite, Fe-dolomite, quartz | 5.2, 4.3, 4.3 | Compaction, illite, Fe-dolomite, quartz cmt. |  | 1 |  | 1 | 2 |  |  | 0.2824246 | 0.7675754
16 | 19 | ZWK-01 | 52.53363705, 4.87231943 | Central Netherlands Basin | 4°/151° | ROSL |  | 3139 | 3300 | 161 | 2971.3 | 3132.7 | 161.4 | Yes, @3300 AH | 3300 | Zechstein Group | Limburg Group | Gas |  | TNO | Medium | 26.3 | +0.7 | 3174 | 3200.25 | 26.25 | 3007.2 | 3033.3 | 0 |  |  | 106 | 4.19434 | 3.024112 | 0.05396049 | 0.03824886 | 0.07612606 | 2.717075 | 5 | L-CC | 30.1452 | 2.416667 | 0.06666667 | 1.333333 | 3.816667 | 2.68 | 18.82222 | Anhydrite, grain-rimming illite | 12.3, 5.2 | (Compaction), anhydrite, grain-rimming illite |  | 5 | 4 | 3 |  | 2 |  | 0.01571163 | 0.02216556
11 | 20 | HEW-01-S1 | 52.63505987, 4.81335051 | Central Netherlands Basin | 5°/045° | ROSL |  | 1994 | 2180 | 186 | 1984.8 | 2170.3 | 185.5 | No, DCC |  | Kupferschiefer | Limburg Group | Brine |  | NAM | Good | 155.6 |  | 2008 | 2175.6 | 167.6 | 1998.7 | 2166 | 12 |  |  | 280 | 16.40893 | 3.952462 | 13.72077 | 4.344512 | 184.7959 | 2.666643 | 10 | CC | 33.88543 | 5.966667 | 1.466667 | 5.466667 | 12.9 | 6.526667 | 9.666667 | Quartz | 2.3 | Compaction | Grain dissolution | 5 | 5 | 4 | 5 | 2 |  | 9.376257 | 171.0752
7 | 21.1 | MID-302.1 | 52.57608301, 4.9721249 | Central Netherlands Basin | 51°/286° | ROSL |  | 3484 | 3871 | 387 | 2389 | 2640.4 | 251.4 | No, DC |  | Kupferschiefer | Limburg Group | Gas | -2435 | NAM | Good | 18 |  | 3494 | 3511.98 | 17.98 | 2395.5 | 2407 | 0 |  | Core 3 | 60 | 13.10167 | 2.33163 | 0.3320538 | 0.1283487 | 0.8590637 | 2.6725 | 1 | P-L | 24.31193 | 2.666667 | ­ | 2.666667 | 5.333333 | 3.866667 | 24.66667 | Fe-dolomite, quartz cement, grain-rimming illite | 11.7, 7.7 | Fe-dolomite, quartz cement, grain-rimming illite |  | 3 | 3 | 3 |  | 2 | Weissliegend. Abundant grain-rimming dolomite in top. | 0.2037051 | 0.5270099
34 | 21.2 | MID-302.2 | a/a | a/a | a/a | a/a |  | 3484 | 3871 | 387 | 2389 | 2640.4 | 251.4 |  |  |  |  | Brine |  |  | Good | 9.9 |  | 3607.96 | 3617.89 | 10 | 2468.3 | 2474.6 | 0.1 |  | Core 4 | 27 | 20.87778 | 3.431265 | 8.516246 | 2.403235 | 30.17868 | 2.6725 | 3 | P-L | 26.05807 | 13.33333 | 0.1111111 | 4 | 17.44444 | 2.655556 | 10.77778 | Grain-rimming illite | 5.3 | Grain-rimming illite | [7 empty] | 6.113011 | 21.66243
32 | 22.1 | MID-103-S1.1 | 52.55524713, 4.99217095 | Central Netherlands Basin | 25°/113° | ROSL |  | 2568 | 2796 | 228 | 2429.8 | 2635.9 | 206.1 | No, DCC |  | Kupferschiefer | Limburg Group | Gas | -2500 | NAM | Good | 12.6 |  | 2569 | 2581.6 | 12.6 | 2430.6 | 2442.2 |  |  | Cores 1 & 2 | 43 | 15.6 | 2.64 | 19.3 | 3.37 | 110 | 2.65 | 1 | P-L | 26.00897 | 7 | 0.3333333 | 5.333333 | 12.66667 | 4.033333 | 18.66667 | Quartz, Fe-dolomite | 10.0, 3.0 | Quartz overgrowths, Fe-dolomite | Grain dissolution | 2 | 1 | 2 | 1 |  | Weissliegend facies | 15.93 | 90.7
15 | 22.2 | MID-103-S1.2 | a/a | a/a | a/a | a/a |  | 2568 | 2796 | 228 | 2429.8 | 2635.9 | 206.1 | [7 empty] | Good | 9.9 |  | 2595 | 2610.1 | 15.1 | 2454.2 | 2468 | 5.2 |  | Cores 3 & 4 | 41 | 19.7 | 2.14 | 157.8 | 67.19 | 370 | 2.66 | 1 | L | 22.49883 | 13 | 0.67 | 4.33 | 18 | 5.3 | 16.03333 | Quartz, grain-rimming illite, Fe-dolomite | 5.7, 5.0, 3.7 | Pore-filling cements | Grain-dissol'n, primary pore preservation | [6 empty] | 90.61 | 212.2
33 | 22.3 | MID-103-S1.3 | a/a | a/a | a/a | a/a |  | 2568 | 2796 | 228 | 2429.8 | 2635.9 | 206.1 | [7 empty] | Good | 21 |  | 2623 | 2668.1 | 45.1 | 2480 | 2520.8 | 24.1 |  | Cores 5-10 | 89 | 22.1 | 4.1 | 602.4 | 194.04 | 1869 | 2.66 | 6 | L | 26.90588 | 10.16111 | 0.89 | 5.771667 | 16.82278 | 3.760556 | 14.67333 | Grain-rimming illite, Fe-dolomite, quartz | 5.2, 4.6, 4.2 | Pore-filling cements | Grain-dissol'n, primary pore preservation | [6 empty] | 408.36 | 1266.6
31 | 23 | HES-01 | 52.50576756, 6.33161375 | Groningen Platform | Vertical | ROSL |  | 2101 | 2104 | 3 | 2091.7 | 2094.7 | 3 | No, DCCU |  | Kupferschiefer | Limburg Group | Brine |  | TNO | Poor | 2.27 |  | 2102.2 | 2105.8 | 3.6 | 2092.8 | 2096.5 | 1.3 | BPU |  | n.m. | [6 empty] | 1 | CC | 37.26236 | 4.666667 | ­ | 0.3333333 | 5 | n/a | 7.666667 | Quartz, squashed claystone rock frag's | 5.7, 19.2 | Compaction (ductile claystone rock fragments) |  | 3 |  | 1 |  |  |  | 0 | 0
18 | 24 | WYH-01 | 52.37883655, 6.14715373 | Central Netherlands Basin | Vertical | ROSL |  | 1713 | 1767 | 54 | 1706 | 1760 | 54 | No, DCCR |  | Z1 Lower Anhydrite | Limburg Group | Brine |  | NAM | Good | 41.8 |  | 1720 | 1765.9 | 45.9 | 1712.9 | 1758.8 | 4.1 |  |  | 150 | 14.34733 | 3.86719 | 36.19763 | 5.786038 | 226.4535 | 2.6584 | 13 | P-L | 32.62396 | 6.7 | 0.5128205 | 2.409744 | 9.622564 | 5.228229 | 9.442885 | Anhydrite, Fe-dolomite | 2.5, 2.8 | Compaction (from COPL) |  | 4 | 4 | 4 | 3 | 4 | Relatively low porosity and low pore-filling cmt's | 30.4116 | 190.2559
21.1 | 25 | LNH-01 | 52.55275094, 6.10426205 | Groningen Platform | 28°/358° | ROSL |  | 2288 | 2329 | 41 | 2212.9 | 2249.2 | 36.3 | No, DCCU |  | Kupferschiefer | Limburg Group | Brine |  | NAM | Excellent | 4.95 |  | 2295.5 | 2306.15 | 10.65 | 2219.7 | 2229 | 5.7 |  |  | 17 | 18.82353 | 1.865958 | 1031.985 | 503.8366 | 2113.766 | 2.660588 | 3 | P-L | 32.05841 | 8.333333 | 1.777778 | 2.433333 | 12.54444 | 4.488889 | 8 | Anhydrite | 3 |  | Low compaction and cementation |  |  | 1 |  |  |  | 528.1483 | 1081.781
4 | 26 | HLE-01 | 52.34846174, 6.34132255 | Central Netherlands Basin | 4.5°/012° | ROSL |  | 1420 | 1451 | 31 | 1405.7 | 1436.6 | 30.9 | No, DCCR |  | Kupferschiefer | Limburg Group | Brine |  | NAM | Good | 22.8 | +3.1 | 1422.5 | 1451.4 | 28.9 | 1408 | 1436.8 | 6.1 | BPU |  | 75 | 22.32169 | 3.615988 | 463.7799 | 161.8063 | 1289.375 | 2.664699 | 6 | P-L | 27.74215 | 9.511111 | 2.611111 | 3.5 | 15.62222 | 9.211111 | 15.8125 | Fe-dolomite, Dawsonite | 4.2, 3.2 | Pore-filling cements | Grain dissolution | 3 | 4 | 3 | 2 |  |  | 301.9736 | 825.5947
19 | 27 | MKN-01 | 52.68925532, 5.87919573 | Friesland Platform | Vertical | ROSL |  | 1686 | 1749 | 63 | 1659.3 | 1722.2 | 62.9 | No, DCCR |  | Kupferschiefer | Limburg Group | Gas |  | NAM | Good | 11.6 |  | 1695 | 1708 | 13 | 1667.5 | 1680.6 | 1.4 |  |  | 39 | 23.78462 | 1.858665 | 395.3042 | 148.7656 | 1050.414 | 2.645641 | 3 | P-L | 30.7517 | 5.666667 | 3.333333 | 6 | 15 | 6.9 | 14.88889 | Fe-dolomite, Kaolinite | 5.3, 5.4 |  | Grain dissolution | 2 |  | 2 |  |  | Relatively high intergranular porosity | 246.5386 | 655.1093
29 | 28 | SLB-01 | 52.81000131, 5.84550086 | Friesland Platform | 1.4°/016° | ROSL |  | 2005 | 2080 | 75 | 1999.2 | 2073.9 | 74.7 | No, DCCR |  | Kupferschiefer | Limburg Group | Gas |  | NAM | Good | 12.28 |  | 2010 | 2022.28 | 12.28 | 2003.7 | 2015.8 | 0 |  |  | 41 | 18.07561 | 4.683744 | 138.8531 | 42.54723 | 453.148 | 2.647073 | 4 | P-L | 28.13394 | 6.5 | 0.5833333 | 2.916667 | 10 | 6.6 | 17 | Fe-dolomite, Anhydrite | 7.8, 6.7 | Pore-filling cements |  |  | 2 | 2 |  |  |  | 96.3059 | 314.2948
5 | 29 | ERM-01-S1 | 52.29842294, 5.60513934 | Central Netherlands Basin | 15°/128° | ROSL |  | 2621 | 2649.5 | 28.5 | 2574.8 | 2602.3 | 27.5 | Yes, @2649.5 AH | 2649.5 | Kupferschiefer | Limburg Group | Brine |  | NAM | Excellent | 7 |  | 2640.5 | 2647.5 | 7 | 2593.6 | 2600.3 | 0 |  |  | 24 | 3.4 | 0.7267579 | 0.01 | N/A | N/A | 2.68 | 2 | L-S | 35.51176 | 0.3333333 | ­ | 1 | 1.333333 | 2.466667 | 15.965 | Quartz, pore-filling illite, Fe-dolomite | 6.7, 3.8, 3.7 | Compaction, quartz, pore-filling illite |  |  | 1 | 1 |  |  |  | #VALUE! | #VALUE!
6 | 30 | DSP-02 | 52.47048914, 5.89350466 | Central Netherlands Basin | 10°/224° | ROSL |  | 1660 | 1812 | 152 | 1646 | 1795.5 | 149.5 | No, DCCR |  | Kupferschiefer | Limburg Group | Brine |  | NAM | Good | 4.3 |  | 1768 | 1772.3 | 4.3 | 1752 | 1756.3 | 0 |  |  | n.m. | [6 empty] | n.m | n/a | n/a | n/a | n/a | n/a | n/a | n/a | n/a | n/a | n/a | [5 empty] | 1 |  |  | 0 | 0
8 | 31 | Q14-02 | 52.32683381, 4.34379815 | West Netherlands Basin | 1.4°/110° | ROSL |  | 2889 | 3004.5 | 115.5 | 2852.6 | 2968 | 115.4 | No, DCCU |  | Kupferschiefer (edge) | Limburg Group | Gas shows |  | TNO | Good | 33.12 |  | 2917 | 2953.28 | 36.28 | 2880.8 | 2916.9 | 3.16 |  |  | 146 | 8.765069 | 1.033454 | 0.4989055 | 0.2280274 | 1.091565 | 2.656507 | 3 | L-CC | 36.43189 | 3.666667 | ­ | 1.111111 | 4.777778 | 4.288889 | 9.764444 | Quartz, Fe-dolomite, grain-rimming illite | 2.7, 2.5, 2.3 | Compaction (COPL), illite |  |  | 1 | 2 |  | 1 |  | 0.2708781 | 0.5926595
14 | 32 | HST-02-S1 | 51.99222103, 4.78844862 | West Netherlands Basin | 23°/048° | ROSL |  | 2384 | 2450 | 66 | 2170.1 | 2231.7 | 61.6 | No, DCDH |  | ZE Upper Claystone | Limburg Group | Gas |  | NAM | Good | 13 |  | 2392 | 2404.96 | 12.96 | 2177.5 | 2189.5 | 0 |  |  | 44 | 7.954545 | 1.00622 | 1.119644 | 0.9422244 | 1.330472 | 2.687727 | 4 | L, CC, S | 34.68627 | 1.777778 | ­ | 0.4444444 | 2.222222 | 6.058333 | 15.16667 | Fe-dolomite | 9.2 | Compaction, pore-filling Fe-dolomite |  |  |  |  | 2 |  |  | 0.17742 | 0.2108281
23 | 33 | WAS-23-S2 | 52.1092893, 4.36297007 | West Netherlands Basin | 12°/211° | ROSL |  | 2993 | 3065 | 72 | 2959.6 | 3030.1 | 70.5 | No, DCHS |  | ZE Upper Claystone | Limburg Group | Gas |  | NAM | Excellent | 37.9 |  | 3011 | 3051.13 | 40.13 | 2977.2 | 3016.4 | 2.23 |  |  | 126 | 8.809524 | 2.230824 | 0.6571519 | 0.1105628 | 3.905913 | 2.6636 | 7 | L, CC, S, (P) | 33.48798 | 3.904762 | 0.1428571 | 2.47619 | 6.52381 | 2.433333 | 12.91746 | Quartz, kaolinite | 6.3, 3.8 | Compaction, quartz & kaolinite cmt. |  | 1 |  | 1 |  |  |  | 0.5465892 | 3.248761
30 | 34 | DSP-01 | 52.40927918, 5.76973485 | Central Netherlands Basin | 1°/224° | ROSL |  | 2262 | 2376 | 114 | 2255.4 | 2369.4 | 114 | No, DCCR |  | Kupferschiefer | Limburg Group | Brine |  | NAM | Good | 111.7 |  | 2260.5 | 2376.3 | 114.5 | 2253.9 | 2369.7 | 2.8 | BPU |  | 111 | 9.008108 | 3.489757 | 1.184333 | 0.48 | 2.9 | 2.656697 | 11 | L, CC, S | 35.43425 | 1.757576 | 0.1818182 | 1.939394 | 3.878788 | 6.4 | 12 | Quartz, pore-filling illite | 5.8, 1.8 | Compaction, quartz, pore-filling illite |  | 5 | 2 | 3 |  |  |  | 0.7043328 | 1.715667
|  | 1 | wells WEP-01, MID-302, MID-103 subdivided. Reservoir quality is significantly different per zone | [10 empty] | Not sure if we have to mention the Carboniferous Formation at TD. Omitting it cleans-up the column. |  | 2 top Slochteren Fm. eroded | Can this column go? It does not appear to add any useful information | [5 empty] | 3 Depth shift not applied to core depth (AH) and (TVD) | [16 empty] | F = Floating, P = Point, L = Long, CC = Concavo-Convex | [9 empty] | bold = relatively strong impact | bold = relatively strong impact | 1 | 2 | 3 | 4 | 5
|  | = | top of core just below top Slochteren Fm | [36 empty] | S = Sutured, Sty = Stylolised | [9 empty] | () = reletively minor impact | () = reletively minor impact | Rare | Minor | Common | Very common | Abundant
|  | = | Slochteren very thin; Faulted-out
[13 empty] | 3 | [19 empty] | 3.4 |  | 0.01
[13 empty] | 251.4 | [15 empty] | 0 |  |  |  | 26.7 |  | 1031.985
0
NOTE: This table is sorted by well (project) number